## Test Selection (hidden)
Fatigue Setups | Static Setups | Fracture Mechanics Setups |  |  | Ben Stone
|  |  | Engineer: | Joe Paliobagis | Brooke Gronemeier
Casey Pieper
|  |  | Project Number: | 4048-111379 | Chase Lanier
Chris Leonhardt
|  |  | PO Number: | 4000224818 | Gavin Griffith
Jacob Scoles
|  |  | Customer Contact: | Zackary Snow | Joe Paliobagis
Joseph Carter
Metcut Research Program Setup
Miscellaneous Setups
Machining Only Setup
Torsion
Residual Cyclic Life
Tensile
Compression
Dynamic Modulus
Static Young's Modulus
Static Shear Modulus
Poisson's Ratio
Mfg Only
Rotating Bend
3/4-Point Bend
Cantilever Bend
Load Control
Erosion
Pin / Flat Shear
Fracture Toughness
Axial Torsion
FCGR
Creep / SR
Strain Control

## Load Control Input (hidden)
Load Control Input
Engineer: | Joe Paliobagis
Project Number: | 4048-111379
PO Number: | 4000224818
US US Export Classification (If None, Leave Blank):
Customer Reference: | Email 3/19/2024
Contact: | Zackary Snow
Company: | Oak Ridge National Laboratory
Address 1: | 5200, 1 Bethel Valley Road
Address 2: | Oak Ridge, TN 37830
Address 3:
PO Amount for Testing: | 59040
English / Metric: | English
HCF / LCF: | HCF
Ni Detect?: | No
Specification: | ASTM E466-21
Mfg & Test / Test Only: | Mfg & Test
Test Cost Code: | 21-210-01-01
Mfg. Cost Code: | 10-123-01-01
Quantity by Test Code: | 60
Temperatures (No Units): | 75
Geometry / Thread: | 1/2"-13 Threads
Specimen Type: | Round
Customer Drawing Company: | MRI
JPEG Drawing: | 1061
Drawing: | MRI 1061
Material: | Stainless Steel 316H
Max / Alt Assigned: | Max
R / A: | R
Stress Ratio Value: | -1
Frequency (With Unit): | 30 Hz
Waveform: | Sinusoidal
Removal Point: | 10,000,000 Cycles
First Day Rate By Code: | 386
Hourly Rate By Code: | 13
ETDs by Test Code: | 175
Mfg. Completion Date: | 2024-12-30
Date the Lab will Receive: | 2025-01-03
Requested Test Completion Date: | 2025-05-23
Requested Number of Test Frames: | 2
Customer Info
Repeat Setup
Set Up Program

## 10-123-01-01 - S1 (hidden)
Round
Round Specimen(s)
Metcut Research Inc.
Job Setup Checklist
| 4048-111379 | 10-123-01-01
Job Number: | 4048-111379-10-123-01-01 |  | Customer: | Oak Ridge National Laboratory
Material: | Stainless Steel 316H |  | Customer Contact: | Zackary Snow
Scheduled Completion: | 2024-12-30 |  | Task Number: | 38994
Engineer: | Joe Paliobagis |  | Quantity: | 30
Preliminary Information | Yes / No | Notes
Material Available: | Yes
Does Material Meet Dimensional Requirements: | Yes
Cut-Up Required: | No
New Specimen Drawing No.: | No | MRI 1061
Special Instructions: | Yes | See the "Fatigue Coupon Details" ppt in the shop folder. We need to ensure that the engraved IDs on the top and bottom surfaces are maintained and not machined out. If that is not possible, please ensure that all identifying markers are laser engraved.
Save Excess Material: | No
Orientation Required: | No
Shot Peen: | Yes | Threads only.
Notch Radius / Notch Polish: | No
Polish / Finish: | Yes
Specimen IDs
P3 | P32
P5 | P36
P7 | P38
P9 | P40
P10 | P42
P12 | P45
P14 | P47
P16 | P52
P19 | P54
P21 | P56
P23 | P58
P25 | P59
P26 | P61
P28 | P63
P30 | P65
Press for Repeat Customers
Send to Dept. 10 Folder

## 10-123-01-01 - S2 (hidden)
Round
Round Specimen(s)
Metcut Research Inc.
Job Setup Checklist
| 4048-111379 | 10-123-01-01
Job Number: | 4048-111379-10-123-01-01 |  | Customer: | Oak Ridge National Laboratory
Material: | Stainless Steel 316H |  | Customer Contact: | Zackary Snow
Scheduled Completion: | 2024-12-30 |  | Task Number: | 38995
Engineer: | Joe Paliobagis |  | Quantity: | 30
Preliminary Information | Yes / No | Notes
Material Available: | Yes
Does Material Meet Dimensional Requirements: | Yes
Cut-Up Required: | No
New Specimen Drawing No.: | No | MRI 1061
Special Instructions: | Yes | See the "Fatigue Coupon Details" ppt in the shop folder. We need to ensure that the engraved IDs on the top and bottom surfaces are maintained and not machined out. If that is not possible, please ensure that all identifying markers are laser engraved.
Save Excess Material: | No
Orientation Required: | No
Shot Peen: | Yes | Threads only.
Notch Radius / Notch Polish: | No
Polish / Finish: | Yes
Specimen IDs
P2 | P37
P4 | P39
P6 | P41
P8 | P44
P11 | P46
P13 | P48
P15 | P50
P17 | P51
P20 | P53
P22 | P55
P27 | P57
P29 | P60
P31 | P62
P33 | P64
P35 | P66
Press for Repeat Customers
Send to Dept. 10 Folder

## FTS (hidden)
Hi Jason,
Engineer: | JRP
Customer No: | 4048
Project No: | 111379
Task No: | 38994 and 38995
Cost Code: | 21-210-01-01
QTY: | 60
ETD's: | 175
Date the Lab will rec.: | 2025-01-03
Specimen Type: | 1/2"-13 Threads
Requested Completion: | 2025-05-23
Material: | Stainless Steel 316H
Drawing No: | MRI 1061
Requested No. of Frames: | 2
Frequency: | 30 Hz
Temperature: | 75°F

## 21-210-01-01 Labels (hidden)
4048-111379
21-210-01-01
Material: Stainless Steel 316H
1/2"-13 Threads
Qty = 60
JRP
JRP | Qty = 60 | 21-210-01-01 | 4048-111379 | Load
Print Binder Label

## 21-210-01-01 Spec Instr (hidden)
SPECIAL TEST INSTRUCTIONS
| JOB NUMBER: | 4048-111379-21-210-01-01
Use drawing in QC Tab to determine fracture location.
Reduce frequency if mechanical heating is observed.
Instructions Need Review Between Engineering and Lab
| Program Manager |  | Engineer Check | Coordinator / Technician

## J Drive (hidden)
| JOB NUMBER: | 4048-111379
Use Summary on J Drive

## Table I
Specimen | Gage Diameter | Test Temp. | Frequency | Stress Ratio | Stress Parameters (MPa) |  |  |  | Fracture | Test
Number | (mm) | (°C) | (Hz) | R | Max | Alt | Min | Total Cycles | Location | Hours
P3 | 5.07238 | 23.88889 | 30 | 0.1 | 300 | 135 | 30 | 339429 | Gage, Surface | 3.1
P5 | 5.08762 | 23.88889 | 30 | 0.1 | 300 | 135 | 30 | 392470 | At Radius, Surface | 3.6
P7 | 5.09016 | 23.88889 | 30 | 0.1 | 300 | 135 | 30 | 342510 | Gage, Surface | 3.2
P9 | 5.08762 | 23.88889 | 30 | 0.1 | 300 | 135 | 30 | 282450 | Gage, Surface | 2.6
P10 | 5.07746 | 23.88889 | 30 | 0.1 | 300 | 135 | 30 | 170540 | At Radius, Surface | 1.6
P12 | 5.08 | 23.88889 | 30 | 0.1 | 300 | 135 | 30 | 436876 | Gage, Surface | 4
P14 | 5.08508 | 23.88889 | 30 | 0.1 | 300 | 135 | 30 | 699421 | Gage, Surface | 6.5
P16 | 5.08 | 23.88889 | 30 | 0.1 | 300 | 135 | 30 | 360052 | Gage, Surface | 3.3
P19 | 5.08508 | 23.88889 | 30 | 0.1 | 300 | 135 | 30 | 738588 | Gage, Surface | 6.8
P21 | 5.08508 | 23.88889 | 30 | 0.1 | 300 | 135 | 30 | 380219 | Gage, Surface | 3.5
P23 | 5.07746 | 23.88889 | 30 | 0.1 | 300 | 135 | 30 | 1094051 | Gage, Surface | 10.1
P25 | 5.08254 | 23.88889 | 30 | 0.1 | 300 | 135 | 30 | 420016 | At Radius, Surface | 3.9
P26 | 5.08254 | 23.88889 | 30 | 0.1 | 300 | 135 | 30 | 119899 | Gage, Surface | 1.1
P28 | 5.07746 | 23.88889 | 30 | 0.1 | 300 | 135 | 30 | 726741 | Gage, Surface | 6.7
P30 | 5.08 | 23.88889 | 30 | 0.1 | 300 | 135 | 30 | 666316 | At Radius, Surface | 6.2
P32 | 5.07746 | 23.88889 | 30 | 0.1 | 300 | 135 | 30 | 873053 | Gage, Surface | 8.1
P36 | 5.07746 | 23.88889 | 30 | 0.1 | 300 | 135 | 30 | 461662 | Gage, Surface | 7.1
P38 | 5.07746 | 23.88889 | 30 | 0.1 | 300 | 135 | 30 | 417291 | Gage, Surface | 3.9
P40 | 5.06984 | 23.88889 | 30 | 0.1 | 300 | 135 | 30 | 507374 | Gage, Surface | 4.7
P42 | 5.07492 | 23.88889 | 30 | 0.1 | 300 | 135 | 30 | 156149 | Gage, Surface | 1.4
P45 | 5.06984 | 23.88889 | 30 | 0.1 | 300 | 135 | 30 | 436285 | Gage, Surface | 4
P47 | 5.07238 | 23.88889 | 30 | 0.1 | 300 | 135 | 30 | 395479 | Gage, Surface | 3.7
P52 | 5.08 | 23.88889 | 30 | 0.1 | 300 | 135 | 30 | 10005000 | Removal | 92.6
P54 | 5.08 | 23.88889 | 30 | 0.1 | 300 | 135 | 30 | 1082170 | Gage, Surface | 10
P56 | 5.08762 | 23.88889 | 30 | 0.1 | 300 | 135 | 30 | 640228 | Gage, Surface | 5.9
P58 | 5.0927 | 23.88889 | 30 | 0.1 | 300 | 135 | 30 | 1387860 | At Radius, Surface | 12.9
P59 | 5.08762 | 23.88889 | 30 | 0.1 | 300 | 135 | 30 | 269804 | Gage, Surface | 2.5
P61 | 5.08762 | 23.88889 | 30 | 0.1 | 300 | 135 | 30 | 10005000 | Removal | 92.6
P63 | 5.08254 | 23.88889 | 30 | 0.1 | 300 | 135 | 30 | 10005000 | Removal | 92.6
P65 | 5.08254 | 23.88889 | 30 | 0.1 | 300 | 135 | 30 | 10005000 | Removal | 92.6
P2 | 5.08508 | 23.88889 | 30 | 0.1 | 450.0003 | 202.5001 | 45.00003 | 15160 | Gage, Surface | 0.2
P4 | 5.06476 | 23.88889 | 30 | 0.1 | 450.0003 | 202.5001 | 45.00003 | 74110 | At Radius, Surface | 0.7
P6 | 5.08254 | 23.88889 | 30 | 0.1 | 450.0003 | 202.5001 | 45.00003 | 72340 | Gage, Surface | 0.7
P8 | 5.06984 | 23.88889 | 30 | 0.1 | 450.0003 | 202.5001 | 45.00003 | 69573 | At Radius, Surface | 0.6
P11 | 5.06476 | 23.88889 | 30 | 0.1 | 450.0003 | 202.5001 | 45.00003 | 80607 | At Radius, Surface | 0.7
P13 | 5.09016 | 23.88889 | 30 | 0.1 | 450.0003 | 202.5001 | 45.00003 | 124285 | At Radius, Surface | 1.2
P15 | 5.09524 | 23.88889 | 30 | 0.1 | 450.0003 | 202.5001 | 45.00003 | 81400 | Gage, Surface | 0.8
P17 | 5.08762 | 23.88889 | 30 | 0.1 | 450.0003 | 202.5001 | 45.00003 | 18803 | Gage, Surface | 0.21
P20 | 5.08762 | 23.88889 | 30 | 0.1 | 450.0003 | 202.5001 | 45.00003 | 159974 | Gage, Surface | 1.5
P22 | 5.0927 | 23.88889 | 30 | 0.1 | 450.0003 | 202.5001 | 45.00003 | 167979 | Gage, Surface | 1.6
P27 | 5.10286 | 23.88889 | 30 | 0.1 | 450.0003 | 202.5001 | 45.00003 | 120955 | Gage, Surface | 1.1
P29 | 5.09016 | 23.88889 | 30 | 0.1 | 450.0003 | 202.5001 | 45.00003 | 211183 | Gage, Surface | 2
P31 | 5.0927 | 23.88889 | 30 | 0.1 | 450.0003 | 202.5001 | 45.00003 | 24210 | At Radius, Surface | 0.2
P33 | 5.09016 | 23.88889 | 30 | 0.1 | 450.0003 | 202.5001 | 45.00003 | 45986 | At Radius, Surface | 0.4
P35 | 5.0927 | 23.88889 | 30 | 0.1 | 450.0003 | 202.5001 | 45.00003 | 17194 | Gage, Surface | 0.2
P37 | 5.08762 | 23.88889 | 30 | 0.1 | 450.0003 | 202.5001 | 45.00003 | 106528 | At Radius, Surface | 1
P39 | 5.09016 | 23.88889 | 30 | 0.1 | 450.0003 | 202.5001 | 45.00003 | 58088 | Gage,Surface | 0.5
P41 | 5.08 | 23.88889 | 30 | 0.1 | 450.0003 | 202.5001 | 45.00003 | 43046 | At Radius, Surface | 0.4
P44 | 5.08254 | 23.88889 | 30 | 0.1 | 450.0003 | 202.5001 | 45.00003 | 77038 | At Radius, Surface | 0.7
P46 | 5.08508 | 23.88889 | 30 | 0.1 | 450.0003 | 202.5001 | 45.00003 | 90935 | Gage, Surface | 0.8
P48 | 5.088128 | 23.88889 | 30 | 0.1 | 450.0003 | 202.5001 | 45.00003 | 124760 | Gage, Surface | 1.2
P50 | 5.09016 | 23.88889 | 30 | 0.1 | 450.0003 | 202.5001 | 45.00003 | 51112 | At Radius, Surface | 0.5
P51 | 5.07746 | 23.88889 | 30 | 0.1 | 450.0003 | 202.5001 | 45.00003 | 25996 | Gage, Surface | 0.2
P53 | 5.08508 | 23.88889 | 30 | 0.1 | 450.0003 | 202.5001 | 45.00003 | 90780 | Gage, Surface | 0.8
P55 | 5.08254 | 23.88889 | 30 | 0.1 | 450.0003 | 202.5001 | 45.00003 | 133014 | Gage, Surface | 1.2
P57 | 5.08508 | 23.88889 | 30 | 0.1 | 450.0003 | 202.5001 | 45.00003 | 105940 | Gage, Surface | 1
P60 | 5.08254 | 23.88889 | 30 | 0.1 | 450.0003 | 202.5001 | 45.00003 | 316498 | Gage, Surface | 2.9
P62 | 5.08254 | 23.88889 | 30 | 0.1 | 450.0003 | 202.5001 | 45.00003 | 138368 | Gage, Surface | 1.3
P64 | 5.08 | 23.88889 | 30 | 0.1 | 450.0003 | 202.5001 | 45.00003 | 159139 | Gage, Surface | 1.5
P66 | 5.08 | 23.88889 | 30 | 0.1 | 450.0003 | 202.5001 | 45.00003 | 129053 | Gage, Surface | 1.2

## Table II
| Material: |  | Stainless Steel 316H | [11 empty] | Metcut Report No.: | 4048-111379-1
| Print No.: |  | MRI 1061 | [11 empty] | Date: | 2025-03-25
| Waveform: |  | Sinusoidal | Table II | [10 empty] | Metcut Engineer: | Joe Paliobagis
| Frequency: |  | 30 Hz | Cyclic Fatigue Data | [10 empty] | Customer Contact: | Zackary Snow
| Removal Point: |  | 10,000,000 Cycles | [11 empty] | Customer Reference: | Email 3/19/2024
| Test Specification: |  | ASTM E466-21 | [11 empty] | PO No.: | 4000224818
Test | Specimen | Gage Diameter | Gage Diameter | Test Temp. | Test Temp. | Frequency | Stress Ratio | Stress Parameters (ksi) |  |  | Stress Parameters (MPa) |  |  |  | Fracture | Test | Test | Checked Raw Data |  |  | Checked Fracture Face | Returned to Customer
Number | Number | (in) | (mm) | (°F) | (°C) | (Hz) | R | Max | Alt | Min | Max | Alt | Min | Total Cycles | Location | Hours | Machine |  | Cost | Invoice Date
7-210 | P2 | 0.2002 | 5.08508 | 75 | 23.88889 | 30 | 0.1 | 65.267 | 29.37015 | 6.5267 | 450.0003 | 202.5001 | 45.00003 | 15160 | Gage, Surface | 0.2 | 60061 | 2025-02-03 | 386 | 2025-02-03 | 2025-02-03 | 2025-02-03
8-210 | P4 | 0.1994 | 5.06476 | 75 | 23.88889 | 30 | 0.1 | 65.267 | 29.37015 | 6.5267 | 450.0003 | 202.5001 | 45.00003 | 74110 | At Radius, Surface | 0.7 | 60040 | 2025-02-03 | 386 | 2025-02-03 | 2025-02-03 | 2025-02-03
9-210 | P6 | 0.2001 | 5.08254 | 75 | 23.88889 | 30 | 0.1 | 65.267 | 29.37015 | 6.5267 | 450.0003 | 202.5001 | 45.00003 | 72340 | Gage, Surface | 0.7 | 60067 | 2025-02-03 | 386 | 2025-02-03 | 2025-02-03 | 2025-02-03
10-210 | P8 | 0.1996 | 5.06984 | 75 | 23.88889 | 30 | 0.1 | 65.267 | 29.37015 | 6.5267 | 450.0003 | 202.5001 | 45.00003 | 69573 | At Radius, Surface | 0.6 | 60052 | 2025-02-03 | 386 | 2025-02-03 | 2025-02-03 | 2025-02-03
11-210 | P11 | 0.1994 | 5.06476 | 75 | 23.88889 | 30 | 0.1 | 65.267 | 29.37015 | 6.5267 | 450.0003 | 202.5001 | 45.00003 | 80607 | At Radius, Surface | 0.7 | 60063 | 2025-02-03 | 386 | 2025-02-03 | 2025-02-03 | 2025-02-03
17-210 | P13 | 0.2004 | 5.09016 | 75 | 23.88889 | 30 | 0.1 | 65.267 | 29.37015 | 6.5267 | 450.0003 | 202.5001 | 45.00003 | 124285 | At Radius, Surface | 1.2 | 60146 | 2025-02-03 | 386 | 2025-02-03 | 2025-02-03 | 2025-02-03
18-210 | P15 | 0.2006 | 5.09524 | 75 | 23.88889 | 30 | 0.1 | 65.267 | 29.37015 | 6.5267 | 450.0003 | 202.5001 | 45.00003 | 81400 | Gage, Surface | 0.8 | 60146 | 2025-02-03 | 386 | 2025-02-03 | 2025-02-03 | 2025-02-03
19-210 | P17 | 0.2003 | 5.08762 | 75 | 23.88889 | 30 | 0.1 | 65.267 | 29.37015 | 6.5267 | 450.0003 | 202.5001 | 45.00003 | 18803 | Gage, Surface | 0.21 | 60146 | 2025-02-03 | 386 | 2025-02-03 | 2025-02-03 | 2025-02-03
20-210 | P20 | 0.2003 | 5.08762 | 75 | 23.88889 | 30 | 0.1 | 65.267 | 29.37015 | 6.5267 | 450.0003 | 202.5001 | 45.00003 | 159974 | Gage, Surface | 1.5 | 60146 | 2025-02-03 | 386 | 2025-02-03 | 2025-02-03 | 2025-02-03
21-210 | P22 | 0.2005 | 5.0927 | 75 | 23.88889 | 30 | 0.1 | 65.267 | 29.37015 | 6.5267 | 450.0003 | 202.5001 | 45.00003 | 167979 | Gage, Surface | 1.6 | 60146 | 2025-02-03 | 386 | 2025-02-03 | 2025-02-03 | 2025-02-03
27-210 | P27 | 0.2009 | 5.10286 | 75 | 23.88889 | 30 | 0.1 | 65.267 | 29.37015 | 6.5267 | 450.0003 | 202.5001 | 45.00003 | 120955 | Gage, Surface | 1.1 | 60061 | 2025-01-27 | 386 | 2025-02-03 | 2025-02-03 | 2025-02-03 | 3. Specimen P27 experienced a stress spike at cycle 908 to 461 MPa max / 54 MPa min.
28-210 | P29 | 0.2004 | 5.09016 | 75 | 23.88889 | 30 | 0.1 | 65.267 | 29.37015 | 6.5267 | 450.0003 | 202.5001 | 45.00003 | 211183 | Gage, Surface | 2 | 60061 | 2025-01-27 | 386 | 2025-02-03 | 2025-02-03 | 2025-02-03 | 5. Specimen P29 experienced multiple stress spikes throughout the life of the test, the largest of which was at cycle 74,004 to 478 MPa max / 54 MPa min.
29-210 | P31 | 0.2005 | 5.0927 | 75 | 23.88889 | 30 | 0.1 | 65.267 | 29.37015 | 6.5267 | 450.0003 | 202.5001 | 45.00003 | 24210 | At Radius, Surface | 0.2 | 60146 | 2025-02-03 | 386 | 2025-02-03 | 2025-02-03 | 2025-02-03
30-210 | P33 | 0.2004 | 5.09016 | 75 | 23.88889 | 30 | 0.1 | 65.267 | 29.37015 | 6.5267 | 450.0003 | 202.5001 | 45.00003 | 45986 | At Radius, Surface | 0.4 | 60061 | 2025-01-27 | 386 | 2025-02-03 | 2025-02-03 | 2025-02-03 | 4. Specimen P33 experienced multiple stress spikes throughout the life of the test, the largest of which was at cycle 3,652 to 479 MPa max / 54 MPa min.
31-210 | P35 | 0.2005 | 5.0927 | 75 | 23.88889 | 30 | 0.1 | 65.267 | 29.37015 | 6.5267 | 450.0003 | 202.5001 | 45.00003 | 17194 | Gage, Surface | 0.2 | 60146 | 2025-02-03 | 386 | 2025-02-03 | 2025-02-03 | 2025-02-03
32-210 | P37 | 0.2003 | 5.08762 | 75 | 23.88889 | 30 | 0.1 | 65.267 | 29.37015 | 6.5267 | 450.0003 | 202.5001 | 45.00003 | 106528 | At Radius, Surface | 1 | 60146 | 2025-02-03 | 386 | 2025-02-03 | 2025-02-03 | 2025-02-03
33-210 | P39 | 0.2004 | 5.09016 | 75 | 23.88889 | 30 | 0.1 | 65.267 | 29.37015 | 6.5267 | 450.0003 | 202.5001 | 45.00003 | 58088 | Gage,Surface | 0.5 | 60023 | 2025-02-03 | 386 | 2025-02-03 | 2025-02-03 | 2025-02-03
5-210 | P41 | 0.2 | 5.08 | 75 | 23.88889 | 30 | 0.1 | 65.267 | 29.37015 | 6.5267 | 450.0003 | 202.5001 | 45.00003 | 43046 | At Radius, Surface | 0.4 | 60040 | 2025-02-03 | 386 | 2025-02-03 | 2025-02-03 | 2025-02-03
34-210 | P44 | 0.2001 | 5.08254 | 75 | 23.88889 | 30 | 0.1 | 65.267 | 29.37015 | 6.5267 | 450.0003 | 202.5001 | 45.00003 | 77038 | At Radius, Surface | 0.7 | 60052 | 2025-02-03 | 386 | 2025-02-03 | 2025-02-03 | 2025-02-03
35-210 | P46 | 0.2002 | 5.08508 | 75 | 23.88889 | 30 | 0.1 | 65.267 | 29.37015 | 6.5267 | 450.0003 | 202.5001 | 45.00003 | 90935 | Gage, Surface | 0.8 | 60023 | 2025-02-03 | 386 | 2025-02-03 | 2025-02-03 | 2025-02-03
36-210 | P48 | 0.20032 | 5.088128 | 75 | 23.88889 | 30 | 0.1 | 65.267 | 29.37015 | 6.5267 | 450.0003 | 202.5001 | 45.00003 | 124760 | Gage, Surface | 1.2 | 60146 | 2025-02-03 | 386 | 2025-02-03 | 2025-02-03 | 2025-02-03
43-210 | P50 | 0.2004 | 5.09016 | 75 | 23.88889 | 30 | 0.1 | 65.267 | 29.37015 | 6.5267 | 450.0003 | 202.5001 | 45.00003 | 51112 | At Radius, Surface | 0.5 | 60061 | 2025-01-27 | 386 | 2025-02-03 | 2025-02-03 | 2025-02-03 | 6. Specimen P50 experienced multiple stress spikes throughout the life of the test, the largest of which was close to the start of the test at cycle 2,009 to 476 MPa max / 54 MPa min.
3-210 | P51 | 0.1999 | 5.07746 | 75 | 23.88889 | 30 | 0.1 | 65.267 | 29.37015 | 6.5267 | 450.0003 | 202.5001 | 45.00003 | 25996 | Gage, Surface | 0.2 | 60040 | 2025-02-03 | 386 | 2025-02-03 | 2025-02-03 | 2025-02-03
44-210 | P53 | 0.2002 | 5.08508 | 75 | 23.88889 | 30 | 0.1 | 65.267 | 29.37015 | 6.5267 | 450.0003 | 202.5001 | 45.00003 | 90780 | Gage, Surface | 0.8 | 60047 | 2025-01-29 | 386 | 2025-02-03 | 2025-02-03 | 2025-02-03 | 7. Specimen P53 experienced a stress spike at the start of the test at cycle 2,928 to 458 MPa max / 39 MPa min.
2-210 | P55 | 0.2001 | 5.08254 | 75 | 23.88889 | 30 | 0.1 | 65.267 | 29.37015 | 6.5267 | 450.0003 | 202.5001 | 45.00003 | 133014 | Gage, Surface | 1.2 | 60040 | 2025-02-03 | 386 | 2025-02-03 | 2025-02-03 | 2025-02-03
45-210 | P57 | 0.2002 | 5.08508 | 75 | 23.88889 | 30 | 0.1 | 65.267 | 29.37015 | 6.5267 | 450.0003 | 202.5001 | 45.00003 | 105940 | Gage, Surface | 1 | 60047 | 2025-02-03 | 386 | 2025-02-03 | 2025-02-03 | 2025-02-03
46-210 | P60 | 0.2001 | 5.08254 | 75 | 23.88889 | 30 | 0.1 | 65.267 | 29.37015 | 6.5267 | 450.0003 | 202.5001 | 45.00003 | 316498 | Gage, Surface | 2.9 | 60047 | 2025-02-03 | 386 | 2025-02-03 | 2025-02-03 | 2025-02-03
47-210 | P62 | 0.2001 | 5.08254 | 75 | 23.88889 | 30 | 0.1 | 65.267 | 29.37015 | 6.5267 | 450.0003 | 202.5001 | 45.00003 | 138368 | Gage, Surface | 1.3 | 60047 | 2025-02-03 | 386 | 2025-02-03 | 2025-02-03 | 2025-02-03
48-210 | P64 | 0.2 | 5.08 | 75 | 23.88889 | 30 | 0.1 | 65.267 | 29.37015 | 6.5267 | 450.0003 | 202.5001 | 45.00003 | 159139 | Gage, Surface | 1.5 | 60047 | 2025-02-03 | 386 | 2025-02-03 | 2025-02-03 | 2025-02-03
49-210 | P66 | 0.2 | 5.08 | 75 | 23.88889 | 30 | 0.1 | 65.267 | 29.37015 | 6.5267 | 450.0003 | 202.5001 | 45.00003 | 129053 | Gage, Surface | 1.2 | 60047 | 2025-01-29 | 386 | 2025-02-03 | 2025-02-03 | 2025-02-03 | 8. Specimen P66 experienced multiple stress spikes throughout the life of the test, the largest deviation was at cycle 34,744 to 418 Mpa max / 46 MPa min.

## PO Amount (hidden)
21-210-01-01 - S1
First Day Rate: | 386
Hourly Rate > 24 Hrs: | 13
Total Cost: | #REF!
21-210-01-01 - S2
First Day Rate: | 386
Hourly Rate > 24 Hrs: | 13
Total Cost: | 11580 | PO Total For Testing: | 59040
|  | Amount Remaining: | #REF!

## Revision History (hidden)
Revision History
To: | Oak Ridge National Laboratory |  |  | Report No.: | 4048-111379
| ATTN: Zackary Snow |  |  | Date: | 2025-03-25
| 5200, 1 Bethel Valley Road |  |  | Purchase Order: | 4000224818
| Oak Ridge, TN 37830 |  |  | Reference: | Email 3/19/2024
Revision | Owner | Date | Modification
0 | Joe Paliobagis |  | Initial Issue